## WPS
AWS D1.3:2018 WPS Essential Variable Checklist
Review Date | 2018-01-10 | Previous Review Date(s), if applicable:
Part Number | XXXX, Rev. DD
WPS | WWWW, Rev.
PQR | YYYY, Rev.
General Statement |  |  |  | Select Weld Process | GTAW
Item | Code Reference/ Note | Vote | Comment | Calculator
PQR Essential Variables (Table 6.2)
Electrode/Filler Metal
1 | Change in Classification (SMAW Only) Ref Table 6.3
2 | Change in Classification (GMAW, GTAW, FCAW, SAW)
3 | Change in Tungsten Type (AWS A5.12) (GTAW Only)
4 | Increase in Filler Metal Strength from PQR
5 | Increase/decrease in Electrode Diameter
6 | Increase/decrese in Filler Metal Diameter exceeding 1/16" (GTAW Only) |  |  | GTAW
|  |  |  | PQR Value | 0.125
|  |  |  | Min. | 0.0625
|  |  |  | Max. | 0.1875
7 | Addition or deletion of Filler Metal (GTAW only)
8 | >10% increase/decrease in melting rate, amps, or wire feed speed |  |  | GTAW
|  |  |  | PQR Value | 100
|  |  |  | Min. | 90
|  |  |  | Max. | 110
| (Arc Spot and Arc Seam Welds ONLY) >5% decrease in melting rate, amps, or wire feed speed |  |  | GTAW
|  |  |  | PQR Value | 100
|  |  |  | Min. | 95
|  |  |  | Max. | No Max.
Electrical Parameters
9 | Change in Current Type or Polarity
Base Metal (only 1 of 4 items for #10 will be applicable)
10 (a) | (Arc Spot and Arc Seam Welds only) >10% increase/decrease in Base Metal Thickness |  |  | GTAW
|  |  |  | PQR Value | 0.25
|  |  |  | Min. | 0.225
|  |  |  | Max. | 0.275
10 (b) | <.5t or >2t change when t is the thickness of the thinner steel |  |  | GTAW
|  |  |  | PQR Value | 0.5
|  |  |  | Min. | 0.25
|  |  |  | Max. | 1
10 (c) | Placeholder for Alternate to 10(b)
10 (d) | Qualified 16 gage and thinner on 18 gage steel
10 (e) | Qualified 16 gage and thicker on 10 gage steel
11 | Any increase in Root Opening for Square Grooves
12 | Any change in the type of coating, including addition or deletion from PQR
13 | >30% increase in coating thickness |  |  | GTAW
|  |  |  | PQR Value | 0.015
|  |  |  | Min. | No Min.
|  |  |  | Max. | 0.0195
Welding Position
14 | Table 6.1
15 | Any change in vertical progression
Shielding Gas
16 | Change in Type of Gas
17 | If applicable, the deletion of backing gas
Backing
18 | If applicable, the deletion of backing material
SAW Flux/Electrode
19 | Change in AWS classification
Voltage
20 | >10% increase/decrease for each diameter electrode |  |  | GTAW
|  |  |  | PQR Value | 10
|  |  |  | Min. | 9
|  |  |  | Max. | 11
Shielding Gas Flow Rate
21 | >25% increase or >10% decrease in flow rate or gas mixture |  |  | GTAW
|  |  |  | PQR Value | 25
|  |  |  | Min. | 22.5
|  |  |  | Max. | 31.25
GMAW Only
22 | Change in Mode of Metal Transfer
Wire Feed
23 | Change from hot to cold or vice versa (GTAW Only)
Groove Welds
24 | Change from double side weld to single side
Arc Spot and Seam Welds Only
25 | Any decrease in weld size (d)
26 | Any decrease in weld time
27 | Any increase in travel speed
Test Results
28 | 2 Tests for each Position, Thickness, and Type of Coating (Table 6.1 (footnote a))
29 | 6.7, as applicable
Records & Quality Clause (273 or 275)
30 | Revision Control
31 | Material Certifications (Base and Filler Metals)
32 | Inspection Results (3.15)
33 | Lab Test Results (3.1(5))
34 | Certification Statements (3.1(5))
35 | Signatures
36 | Furnace Chart and Certification (for PWHT only)

## Drop Down List (hidden)
Acceptable | SMAW | GMAW | GMAW
Unacceptable | GMAW | FCAW | FCAW
N/A | FCAW | SAW | GTAW
GTAW
SAW